## Leco C and S
Sample No | Easting | Northing | Description | Cg | S
hg1-13 | 508831 | 6525013 | Paragneiss with small lneses of graphite schist | 1.7 | 0.06
hg2-13 | 499031 | 6517978 | Graphite sample from Bjørnås mine | 32.6 | 0.38
hg3-13 | 499031 | 6517978 | Graphite sample from Bjørnås mine | 20.86667 | 0.03
hg4-13 | 499031 | 6517978 | Graphite sample from Bjørnås mine | 13.4 | 0.24
hg5-13 | 499031 | 6517978 | Graphite sample from Bjørnås mine | 33.26667 | 0.05
hg6-13 | 497802 | 6518509 | Low grade rust y graphite schist | 0.2 | 1.33
hg7-13 | 497809 | 6518211 | Low grade rust y graphite schist | 0.5 | 0.54
hg8-13 | 500614 | 6502944 | coarse grained graphite hydrothermal type | 2.94 | 0.02
hg9-13 | 500614 | 6502944 | coarse grained graphite hydrothermal type | 1.32 | 0.02
hg10-13 | 500614 | 6502944 | coarse grained graphite hydrothermal type | 2.32 | 0.03
hg13-13 | 500614 | 6502944 | Low grade rust y graphite schist | 0.92 | 0.01
hg15-13 | 500832 | 6503110 | rusty fine grained graphite schist | 0.58 | 0.11
hg16-13 | 500797 | 6503092 | rusty fine grained graphite schist | 0.56 | 0.05
hg17-13 | 505667 | 6505255 | Low grade rust y graphite schist | 0.76 | 0.16
hg18-13 | 505667 | 6505255 | Low grade paragneiss | 0.66 | 0.01
hg19-13 | 499131 | 6496587 | Low grade paragneiss | 0.44 | 0.05
hg20-13 | 504156 | 6520586 | Low grade paragneiss | 0.16 | 0.1
hg21-13 | 505104 | 6521601 | low grade graphite shist | 2.42 | 0.13
hg22-13 | 506570 | 6522777 | low grade graphite shist | 1.06 | 0.05
hg23-13 | 506561 | 6522774 | low grade graphite shist | 1.36 | 0.02
hg24-13 | 506559 | 6522763 | low grade graphite shist | 2 | 0.07
hg25-13 | 506549 | 6522758 | low grade graphite shist | 2.28 | 0.02
hg26-13 | 504318 | 6525334 | Low grade paragneiss | 5.5 | 0.13
hg27-13 | 504318 | 6525334 | Low grade paragneiss | 1.46 | 0.01
hg28-13 | 504309 | 6525324 | Low grade paragneiss | 2.14 | 0.1
hg29-13 | 504533 | 6525436 | Low grade paragneiss | 0.12 | 0.05
hg30-13 | 492019 | 6522368 | Low grade paragneiss | 0.74 | 0.88
hg31-13 | 492019 | 6522368 | Low grade paragneiss | 0.06 | 0.6
hg32-13 | 490255 | 6503287 | Low grade paragneiss | 0.18 | 0.01
hg33-13 | 492740 | 6507412 | Low grade paragneiss | 0.06 | 0.01
hg34-13 | 492746 | 6507421 | Low grade paragneiss | 0.12 | 0.01
hg35-13 | 495263 | 6514203 | Paragneiss with small lneses of graphite schist | 0.22 | 0.06
hg36-13 | 495551 | 6514714 | rusty fine grained graphite schist | 0.84 | 0.27
hg37-13 | 495797 | 6515254 | rusty fine grained graphite schist | 2.54 | 1.32
hg38-13 | 518265 | 6521380 | Rusty graphite schist with coarse grained graphite | 1.28 | 0.45
hg39-13 | 518289 | 6521383 | Rusty graphite schist with coarse grained graphite | 4.76 | 0.8
hg41-13 | 518305 | 6521396 | Rusty graphite schist with coarse grained graphite | 4.38 | 1.39
hg42-13 | 517842 | 6520890 | Rusty graphite schist with coarse grained graphite | 1.26 | 0.42
hg43-13 | 516481 | 6521103 | Rusty graphite schist with coarse grained graphite | 0.14 | 1.01
hg44-13 | 516432 | 6520900 | Rusty graphite schist with coarse grained graphite | 3.72 | 0.74
hg45-13 | 516432 | 6520900 | Rusty graphite schist with coarse grained graphite | 9.2 | 2.29
hg46-13 | 515152 | 6520400 | Rusty graphite schist with coarse grained graphite | 3.84 | 0.26
hg47-13 | 515152 | 6520400 | Rusty graphite schist with coarse grained graphite | 2.78 | 0.73
hg48-13 | 515028 | 6520303 | Rusty graphite schist with coarse grained graphite | 6.44 | 0.31
hg49-13 | 515004 | 6520260 | Rusty graphite schist with coarse grained graphite | 1.7 | 0.32
hg50-13 | 514743 | 6520105 | Rusty graphite schist with coarse grained graphite | 1.1 | 0.64
hg51-13 | 516192 | 6538055 | Low grade paragneiss | 0.14 | 1.89
hg52-13 | 516422 | 6538093 | Low grade paragneiss | 1.06 | 1.8
hg53-13 | 516638 | 6538182 | Low grade paragneiss | 2 | 3.38
hg54-13 | 516779 | 6538204 | Low grade paragneiss | 0.14 | 0.03
hg55-13 | 517264 | 6538270 | Low grade paragneiss | 4.32 | 0.21
hg56-13 | 517332 | 6538268 | Low grade paragneiss | 1.52 | 0.04
hg57-13 | 469986 | 6490735 | Low grade paragneiss | 0.16 | 0.01
hg58-13 | 480571 | 6482885 | low grade graphite shist | 0.8 | 1.29
hg59-13 | 500552 | 6502891 | Paragneiss with small lenses of graphite schist | 0.66 | 0.03
hg60-13 | 517669 | 6538245 | low grade graphite shist | 0.1 | 0.02
hg61-13 | 517643 | 6538255 | low grade graphite shist | 0.24 | 0.01
hg62-13 | 517630 | 6538256 | low grade graphite shist | 0.1 | 0.01
hg63-13 | 517590 | 6538247 | low grade graphite shist | 0.06 | 0.01
hg63b-13 | 517538 | 6538267 | low grade graphite shist | 0.06 | 0.01
hg64-13 | 516960 | 6538269 | low grade graphite shist | 2.14 | 0.16
hg65-13 | 517014 | 6538279 | low grade graphite shist | 0.2 | 0.32
hg66-13 | 517340 | 6538267 | low grade graphite shist | 0.22 | 0.01
hg67-13 | 515694 | 6528273 | low grade graphite shist | 0.78 | 2.39
hg68-13 | 515042 | 6528514 | low grade graphite shist | 0.24 | 0.04
hg69-13 | 500523 | 6506945 | low grade graphite shist | 0.1 | 0.24
hg70-13 | 496470 | 6503719 | low grade graphite schist | 1.44 | 1.2
hg71-13 | 509073 | 6512449 | graphite schist with thin bands containing graphite | 3 | 1
hg72-13 | 509073 | 6512449 | graphite schist with thin bands containing graphite | 2.32 | 0.79
hg73-13 | 509060 | 6512460 | graphite schist with thin bands containing graphite | 2.06 | 0.59
hg74-13 | 509270 | 6512483 | graphite schist with thin bands containing graphite | 4.34 | 1.5
hg75-13 | 507831 | 6524262 | graphite schist with thin bands containing graphite | 0.54 | 0.34
hg76-13 | 499574 | 6515982 | graphite schist with thin bands containing graphite | 0.78 | 0.55
hg76b-13 | 499813 | 6516916 | graphite schist with thin bands containing graphite | 0.84 | 1.67
hg77-13 | 499777 | 6516937 | graphite schist with thin bands containing graphite | 2.46 | 1.2
hg78-13 | 499780 | 6513619 | graphite schist with thin bands containing graphite | 0.46 | 1.18
|  |  | average | 2.765439
|  |  | average minus bjørnås sample | 1.525915

## main element XRF
HG nr | Easting | Northing | Description | SiO2* | Al2O3* | Fe2O3* | TiO2* | MgO* | CaO* | Na2O* | K2O* | MnO* | P2O5* | LOI | Sum | BaO | Cr2O3 | CuO | NiO | PbO | SrO | ZnO | V2O5 | ZrO2 | SO3
hg1-13 | 508831 | 6525013 | Paragneiss with small lneses of graphite schist | 57.2 | 21.2 | 7.08 | 1.07 | 2.17 | 0.13 | 0.15 | 2.58 | 0.041 | 0.028 | 6.88 | 98.5 | 0.03 | 0.01 | 0.005 | 0.005 | 0.011 | 0.02 | 0.005 | 0.03 | 0.01 | 0.05
hg2-13 | 499031 | 6517978 | Graphite sample from Bjørnås mine | 49.4 | 7.36 | 2.25 | 0.877 | 7.6 | 9.19 | 4.07 | 0.078 | -0.01 | 0.049 | 18.4 | 99.2 | 0.0125 | 0.01 | 0.005 | 0.005 | 0.005 | 0.02 | 0.005 | 0.01 | 0.01 | 0.05
hg3-13 | 499031 | 6517978 | Graphite sample from Bjørnås mine | 44.7 | 9.22 | 0.706 | 0.883 | 5.03 | 0.563 | 5.25 | 0.07 | -0.01 | 0.114 | 28.4 | 94.9 | 0.0125 | 0.01 | 0.005 | 0.005 | 0.005 | 0.02 | 0.005 | 0.01 | 0.01 | 0.05
hg4-13 | 499031 | 6517978 | Graphite sample from Bjørnås mine | 46.5 | 5.78 | 3.32 | 0.657 | 8.37 | 10.1 | 3.15 | 0.06 | -0.01 | 0.073 | 21.6 | 99.6 | 0.0125 | 0.01 | 0.005 | 0.005 | 0.005 | 0.02 | 0.005 | 0.02 | 0.01 | 0.05
hg5-13 | 499031 | 6517978 | Graphite sample from Bjørnås mine | 34.9 | 7.59 | 0.316 | 0.604 | 2.53 | 0.133 | 4 | 0.362 | -0.01 | 0.01 | 30 | 80.5 | 0.0125 | 0.01 | 0.005 | 0.005 | 0.005 | 0.02 | 0.005 | 0.01 | 0.01 | 0.05
hg6-13 | 497802 | 6518509 | Low grade rust y graphite schist | 57.5 | 15.8 | 9.72 | 0.969 | 4.58 | 2.52 | 2.05 | 2.5 | 0.134 | 0.03 | 3.48 | 99.2 | 0.038 | 0.045 | 0.011 | 0.005 | 0.005 | 0.02 | 0.005 | 0.029 | 0.023 | 0.05
hg7-13 | 497809 | 6518211 | Low grade rust y graphite schist | 66.7 | 15.5 | 4.05 | 0.321 | 1.39 | 0.608 | 1.45 | 6.06 | 0.036 | 0.063 | 2.33 | 98.5 | 0.154 | 0.01 | 0.005 | 0.005 | 0.02 | 0.02 | 0.005 | 0.01 | 0.01 | 0.05
hg8-13 | 500614 | 6502944 | coarse grained graphite hydrothermal type | 58.6 | 18.1 | 2.1 | 0.337 | 1.3 | 6.11 | 1.24 | 7.84 | 0.019 | 0.357 | 2.96 | 99 | 0.084 | 0.01 | 0.005 | 0.005 | 0.005 | 0.02 | 0.005 | 0.01 | 0.01 | 0.05
hg9-13 | 500614 | 6502944 | coarse grained graphite hydrothermal type | 60.3 | 12.7 | 4.65 | 0.402 | 2.61 | 7.41 | 0.57 | 8.66 | 0.033 | 0.095 | 1.22 | 98.7 | 0.077 | 0.01 | 0.005 | 0.005 | 0.005 | 0.02 | 0.005 | 0.01 | 0.01 | 0.05
hg10-13 | 500614 | 6502944 | coarse grained graphite hydrothermal type | 65.1 | 10.9 | 4.14 | 0.61 | 2.3 | 7.49 | 0.52 | 6.24 | 0.032 | 0.157 | 1.88 | 99.4 | 0.052 | 0.01 | 0.014 | 0.005 | 0.005 | 0.02 | 0.005 | 0.01 | 0.01 | 0.05
hg21-13 | 505104 | 6521601 | Low grade rust y graphite schist | 53.7 | 22.9 | 6.26 | 1.29 | 2.4 | 0.121 | 0.21 | 5.68 | 0.024 | 0.032 | 6.24 | 98.8 | 0.068 | 0.01 | 0.02 | 0.005 | 0.005 | 0.02 | 0.005 | 0.037 | 0.01 | 0.05
hg22-13 | 506570 | 6522777 | rusty fine grained graphite schist | 59.5 | 20.5 | 7.14 | 0.846 | 2.07 | 0.185 | 0.36 | 3.46 | 0.054 | 0.033 | 4.86 | 99 | 0.061 | 0.01 | 0.015 | 0.005 | 0.005 | 0.02 | 0.005 | 0.024 | 0.01 | 0.05
hg23-13 | 506561 | 6522774 | rusty fine grained graphite schist | 57.8 | 20.7 | 7.95 | 0.908 | 1.99 | 0.16 | 0.31 | 3.92 | 0.069 | 0.028 | 4.81 | 98.6 | 0.061 | 0.01 | 0.013 | 0.005 | 0.005 | 0.02 | 0.005 | 0.023 | 0.01 | 0.05
hg24-13 | 506559 | 6522763 | Low grade rust y graphite schist | 53.3 | 23 | 8.51 | 1.08 | 2.37 | 0.132 | 0.26 | 4.84 | 0.066 | 0.022 | 5.51 | 99.1 | 0.086 | 0.01 | 0.018 | 0.005 | 0.005 | 0.02 | 0.005 | 0.031 | 0.01 | 0.05
hg36-13 | 495551 | 6514714 | Low grade paragneiss | 65.7 | 14.8 | 5.52 | 0.552 | 1.58 | 3.52 | 3.45 | 1.44 | 0.047 | 0.148 | 2.96 | 99.7 | 0.036 | 0.01 | 0.005 | 0.005 | 0.014 | 0.02 | 0.005 | 0.02 | 0.01 | 0.05
hg37-13 | 495797 | 6515254 | Low grade paragneiss | 71.8 | 11 | 4.46 | 0.608 | 0.864 | 0.446 | 3.21 | 1.63 | 0.012 | 0.156 | 4.84 | 99.1 | 0.03 | 0.01 | 0.005 | 0.005 | 0.005 | 0.02 | 0.005 | 0.026 | 0.01 | 0.05
hg38-13 | 518265 | 6521380 | Low grade paragneiss | 60.2 | 17.9 | 3.99 | 0.81 | 2.44 | 2.36 | 1.66 | 6.41 | 0.016 | 0.253 | 2.68 | 98.7 | 0.069 | 0.01 | 0.015 | 0.005 | 0.005 | 0.02 | 0.005 | 0.01 | 0.01 | 0.05
hg39-13 | 518289 | 6521383 | low grade graphite shist | 61.3 | 13.8 | 6.39 | 0.785 | 2.18 | 0.378 | 0.32 | 5.34 | 0.011 | 0.239 | 7.81 | 98.6 | 0.044 | 0.01 | 0.019 | 0.005 | 0.005 | 0.02 | 0.005 | 0.01 | 0.01 | 0.05
hg41-13 | 518305 | 6521396 | low grade graphite shist | 58.2 | 14.8 | 7.58 | 0.809 | 3.19 | 0.233 | 0.25 | 6.48 | -0.01 | 0.232 | 6.62 | 98.3 | 0.048 | 0.01 | 0.015 | 0.005 | 0.005 | 0.02 | 0.005 | 0.01 | 0.01 | 0.05
hg42-13 | 517842 | 6520890 | low grade graphite shist | 64.1 | 18.1 | 2.61 | 0.881 | 2.03 | 0.308 | 0.21 | 7.14 | -0.01 | 0.262 | 3.29 | 99 | 0.056 | 0.01 | 0.005 | 0.005 | 0.031 | 0.02 | 0.005 | 0.01 | 0.063 | 0.05
hg43-13 | 516481 | 6521103 | low grade graphite shist | 66.3 | 10.5 | 6.7 | 0.774 | 4.77 | 0.027 | -0.1 | 3.57 | -0.01 | 0.046 | 5.46 | 98.3 | 0.0125 | 0.01 | 0.005 | 0.005 | 0.005 | 0.02 | 0.005 | 0.01 | 0.093 | 0.12
hg44-13 | 516432 | 6520900 | low grade graphite shist | 65.2 | 14.7 | 3.37 | 0.35 | 1.41 | 1.04 | 3.6 | 4.67 | -0.01 | 0.157 | 4.22 | 98.8 | 0.054 | 0.01 | 0.005 | 0.005 | 0.005 | 0.02 | 0.005 | 0.01 | 0.023 | 0.42
hg45-13 | 516432 | 6520900 | Low grade paragneiss | 55.9 | 13.9 | 7.82 | 0.811 | 2.77 | 0.66 | 1.7 | 4.38 | 0.014 | 0.242 | 10.1 | 98.4 | 0.041 | 0.024 | 0.015 | 0.005 | 0.005 | 0.02 | 0.005 | 0.01 | 0.061 | 0.13
hg46-13 | 515152 | 6520400 | Low grade paragneiss | 64.3 | 13.7 | 5.77 | 0.837 | 2.79 | 0.152 | -0.1 | 4.34 | -0.01 | 0.187 | 6.61 | 98.8 | 0.0125 | 0.01 | 0.005 | 0.005 | 0.005 | 0.02 | 0.005 | 0.01 | 0.072 | 0.05
hg47-13 | 515152 | 6520400 | Low grade paragneiss | 63.1 | 14.9 | 5.51 | 0.742 | 2.32 | 0.351 | 0.18 | 5.55 | -0.01 | 0.287 | 5.58 | 98.6 | 0.042 | 0.024 | 0.005 | 0.005 | 0.005 | 0.02 | 0.005 | 0.01 | 0.078 | 0.05
hg48-13 | 515028 | 6520303 | Low grade paragneiss | 65.1 | 11.9 | 6.11 | 1.31 | 2.29 | 0.101 | -0.1 | 4.03 | -0.01 | 0.194 | 7.96 | 99.1 | 0.033 | 0.01 | 0.005 | 0.005 | 0.005 | 0.02 | 0.005 | 0.01 | 0.128 | 0.05
hg71-13 | 509073 | 6512449 | Low grade paragneiss | 67.8 | 14 | 3.49 | 0.861 | 1.76 | 0.053 | 0.17 | 4.93 | -0.01 | 0.09 | 5.31 | 98.5 | 0.034 | 0.026 | 0.005 | 0.005 | 0.005 | 0.02 | 0.005 | 0.01 | 0.072 | 0.05
hg72-13 | 509073 | 6512449 | Low grade paragneiss | 69.9 | 14 | 3.16 | 0.808 | 1.56 | 0.05 | 0.16 | 4.2 | -0.01 | 0.07 | 5.27 | 99.2 | 0.026 | 0.01 | 0.005 | 0.005 | 0.005 | 0.02 | 0.005 | 0.01 | 0.083 | 0.05
hg73-13 | 509060 | 6512460 | Low grade paragneiss | 69.5 | 12.1 | 3.02 | 0.532 | 1.23 | 0.094 | 0.57 | 6.64 | -0.01 | 0.099 | 4.73 | 98.5 | 0.084 | 0.033 | 0.005 | 0.005 | 0.005 | 0.02 | 0.005 | 0.01 | 0.01 | 0.05
hg74-13 | 509270 | 6512483 | Low grade paragneiss | 64 | 14 | 4.99 | 1.42 | 2.51 | 0.266 | 0.18 | 5.17 | 0.01 | 0.266 | 6.09 | 98.9 | 0.044 | 0.01 | 0.005 | 0.005 | 0.005 | 0.02 | 0.005 | 0.025 | 0.116 | 0.05
hg75-13 | 507831 | 6524262 | Low grade paragneiss | 58.5 | 17 | 9.82 | 0.81 | 2.84 | 1.56 | 2.32 | 2.29 | 0.042 | 0.047 | 3.45 | 98.6 | 0.04 | 0.027 | 0.005 | 0.005 | 0.005 | 0.02 | 0.012 | 0.027 | 0.116 | 0.05
hg76-13 | 499574 | 6515982 | Paragneiss with small lneses of graphite schist | 61.6 | 15.2 | 6.11 | 1.06 | 2.95 | 3.7 | 3.24 | 2.21 | 0.03 | 0.193 | 2.6 | 98.9 | 0.051 | 0.026 | 0.044 | 0.005 | 0.005 | 0.02 | 0.005 | 0.03 | 0.056 | 0.05
hg76b-13 | 499813 | 6516916 | rusty fine grained graphite schist | 63.7 | 13.7 | 7.2 | 0.588 | 2.67 | 0.722 | 1.35 | 3.75 | 0.03 | 0.118 | 4.81 | 98.6 | 0.077 | 0.03 | 0.012 | 0.005 | 0.005 | 0.02 | 0.005 | 0.025 | 0.052 | 0.05
hg77-13 | 499777 | 6516937 | rusty fine grained graphite schist | 69.8 | 10.9 | 4.59 | 0.519 | 0.764 | 2.59 | 2.76 | 1.18 | 0.013 | 0.117 | 5.97 | 99.1 | 0.032 | 0.01 | 0.005 | 0.005 | 0.005 | 0.02 | 0.005 | 0.01 | 0.037 | 0.05
hg78-13 | 499780 | 6513619 | Rusty graphite schist with coarse grained graphite | 64.2 | 15.3 | 4.5 | 0.499 | 2.08 | 4.02 | 3.63 | 1.55 | 0.047 | 0.117 | 2.43 | 98.4 | 0.04 | 0.039 | 0.005 | 0.005 | 0.005 | 0.02 | 0.005 | 0.01 | 0.01 | 0.05
Rusty graphite schist with coarse grained graphite
Rusty graphite schist with coarse grained graphite
Rusty graphite schist with coarse grained graphite
Rusty graphite schist with coarse grained graphite
Rusty graphite schist with coarse grained graphite
Rusty graphite schist with coarse grained graphite
Rusty graphite schist with coarse grained graphite
Rusty graphite schist with coarse grained graphite
Rusty graphite schist with coarse grained graphite
Rusty graphite schist with coarse grained graphite
Rusty graphite schist with coarse grained graphite
Low grade paragneiss
Low grade paragneiss
Low grade paragneiss
Low grade paragneiss
Low grade paragneiss
Low grade paragneiss
Low grade paragneiss
low grade graphite shist
Paragneiss with small lenses of graphite schist
low grade graphite shist
low grade graphite shist
low grade graphite shist
low grade graphite shist
low grade graphite shist
low grade graphite shist
low grade graphite shist
low grade graphite shist
low grade graphite shist
low grade graphite shist
low grade graphite shist
low grade graphite schist
graphite schist with thin bands containing graphite
graphite schist with thin bands containing graphite
graphite schist with thin bands containing graphite
graphite schist with thin bands containing graphite
graphite schist with thin bands containing graphite
graphite schist with thin bands containing graphite
graphite schist with thin bands containing graphite
graphite schist with thin bands containing graphite
graphite schist with thin bands containing graphite